## RTC France
Isc [A] | 0.7605
Imp [A] | 0.6894
Vmp [V] | 0.4507
Voc [V] | 0.5727
b | 0.9065089
a | 0.786974
V | I experimental
0 | 0.7605
0.0057 | 0.7605
0.0646 | 0.76
0.1185 | 0.759
0.1678 | 0.757
0.2132 | 0.757
0.2545 | 0.7555
0.2924 | 0.754
0.3269 | 0.7505
0.3585 | 0.7465
0.3873 | 0.7385
0.4137 | 0.728
0.4373 | 0.7065
0.4507 | 0.6894
0.459 | 0.6755
0.4784 | 0.632
0.496 | 0.573
0.5119 | 0.499
0.5265 | 0.413
0.5398 | 0.3165
0.5521 | 0.212
0.5633 | 0.1035
0.5726925 | 0

## TNJ
Isc [A] | 0.5239
Imp [A] | 0.496
Vmp [V] | 2.27
Voc [V] | 2.565
b | 0.9467456
a | 0.8849903
V | I experimental
0 | 0.5259057
0.184132 | 0.5244022
0.472692 | 0.5228739
0.836913 | 0.5220555
1.13603 | 0.5212526
1.49849 | 0.5204373
1.60054 | 0.5196809
1.70084 | 0.5189276
1.83984 | 0.5188935
1.9894 | 0.5181278
2.02107 | 0.5166615
2.05626 | 0.5166522
2.08265 | 0.515189
2.10376 | 0.5151828
2.11607 | 0.5137196
2.13015 | 0.512988
2.14774 | 0.5122533
2.16006 | 0.5107932
2.17413 | 0.5100585
2.18996 | 0.5093269
2.20052 | 0.5071352
2.21283 | 0.5056751
2.22515 | 0.505672
2.23394 | 0.5042088
2.24449 | 0.5020202
2.24977 | 0.5005601
2.26032 | 0.4990969
2.27312 | 0.4969083
2.27791 | 0.4954451
2.2867 | 0.492528
2.29725 | 0.4896078
2.30429 | 0.4874161
2.31132 | 0.4844959
2.32187 | 0.4801187
2.3289 | 0.4771985
2.33417 | 0.4750099
2.3412 | 0.4720897
2.34999 | 0.468441
2.35526 | 0.4647923
2.36405 | 0.4604151
2.36757 | 0.4582234
2.37108 | 0.4545778
2.3781 | 0.4480089
2.38337 | 0.4443633
2.3904 | 0.4407146
2.39567 | 0.4356058
2.40269 | 0.4297685
2.40796 | 0.4239312
2.4185 | 0.4137167
2.42551 | 0.4035053
2.43428 | 0.3918307
2.44481 | 0.3779706
2.4606 | 0.3553561
2.47462 | 0.33201
2.49215 | 0.29918255
2.5044 | 0.26927344
2.5184 | 0.23279946
2.52537 | 0.20508019
2.53413 | 0.18684289
2.55863 | 0.12410726
2.57433 | 0.06137411
2.59179 | 9.925146e-05

## ZTJ
Isc [A] | 0.4628
Imp [A] | 0.4389
Vmp [V] | 2.41
Voc [V] | 2.726
b | 0.9483578
a | 0.8840792
V | I experimental
0 | 0.46340126
0.104563 | 0.46269902
0.31749 | 0.46269902
0.524715 | 0.46269902
0.739544 | 0.46269902
0.946768 | 0.46269902
1.1597 | 0.46269902
1.36692 | 0.46269902
1.58175 | 0.46060028
1.78894 | 0.46027576
2.00212 | 0.45807062
2.01545 | 0.45876754
2.02878 | 0.46016404
2.04211 | 0.4608583
2.05543 | 0.46015074
2.06875 | 0.45944318
2.07828 | 0.4601401
2.08588 | 0.45803072
2.09921 | 0.45942988
2.11063 | 0.45942456
2.12396 | 0.45941658
2.13727 | 0.45800678
2.14869 | 0.45800146
2.16012 | 0.45869838
2.17154 | 0.45799082
2.18295 | 0.45728326
2.19628 | 0.45727794
2.2077 | 0.45727262
2.21912 | 0.45656506
2.23053 | 0.45445568
2.24005 | 0.4551526
2.25147 | 0.45584952
2.26289 | 0.45443972
2.27621 | 0.4544344
2.28572 | 0.4530246
2.29524 | 0.4523197
2.30475 | 0.45161214
2.31236 | 0.45160948
2.32378 | 0.45090192
2.3352 | 0.44949212
2.34852 | 0.4494868
2.35612 | 0.44737742
2.36563 | 0.44597028
2.37705 | 0.44456048
2.38846 | 0.44385292
2.39797 | 0.44244578
2.40558 | 0.44103864
2.41508 | 0.43822702
2.42459 | 0.43681722
2.43219 | 0.43330602
2.43979 | 0.43119664
2.44929 | 0.4290846
2.4588 | 0.42627298
2.46639 | 0.42346402
2.4759 | 0.4206524
2.48349 | 0.41713854
2.49109 | 0.41432692
2.49678 | 0.41011348
2.50247 | 0.40730452
2.53472 | 0.38763648
2.56881 | 0.35744016
2.59904 | 0.31672088
2.63108 | 0.259854868
2.66873 | 0.185441102
2.70247 | 0.091377384
2.726 | 0

## 3G30C
Isc [A] | 0.5202
Imp [A] | 0.5044
Vmp [V] | 2.411
Voc [V] | 2.7
b | 0.9696271
a | 0.892963
V | I experimental
0 | 0.52608374
0.00238 | 0.52627679
0.00519 | 0.52659125
0.00805 | 0.52689941
0.01069 | 0.52736969
0.01354 | 0.5277157
0.01628 | 0.52830267
0.01914 | 0.52851154
0.02184 | 0.52848608
0.02445 | 0.52832581
0.02734 | 0.52807617
0.03027 | 0.52776501
0.03291 | 0.52741626
0.03554 | 0.52744238
0.03847 | 0.52737085
0.04119 | 0.52705298
0.04393 | 0.52689508
0.04668 | 0.52653674
0.04954 | 0.52661456
0.05229 | 0.526664
0.05495 | 0.5266485
0.05764 | 0.52707648
0.06049 | 0.52711102
0.06318 | 0.52710278
0.06611 | 0.5269762
0.06885 | 0.52698297
0.07156 | 0.52698993
0.07439 | 0.52681274
0.07697 | 0.52704425
0.07986 | 0.52714258
0.08248 | 0.52726837
0.08523 | 0.52745001
0.08818 | 0.52772906
0.09091 | 0.52788196
0.09371 | 0.52775031
0.09645 | 0.52815997
0.09931 | 0.52811456
0.10199 | 0.52781952
0.10461 | 0.52765869
0.10747 | 0.5273623
0.1104 | 0.52724805
0.1133 | 0.52703888
0.11573 | 0.52730609
0.11858 | 0.52738312
0.12139 | 0.52726147
0.12387 | 0.52755286
0.12687 | 0.5273526
0.12966 | 0.52751062
0.13239 | 0.52760529
0.13513 | 0.52767456
0.13786 | 0.52812006
0.14057 | 0.52814276
0.14331 | 0.52811847
0.14609 | 0.52792743
0.14899 | 0.52780457
0.15174 | 0.52752618
0.15442 | 0.52728058
0.1571 | 0.52756909
0.15993 | 0.52739575
0.16258 | 0.52732025
0.16546 | 0.52738904
0.16826 | 0.52734808
0.17097 | 0.52735883
0.17383 | 0.52748987
0.17653 | 0.52802795
0.17943 | 0.52834357
0.18198 | 0.52831354
0.18481 | 0.52854297
0.18754 | 0.52846381
0.1904 | 0.5286449
0.19307 | 0.52854706
0.19581 | 0.52875146
0.1987 | 0.52887299
0.20149 | 0.52871674
0.2041 | 0.52865314
0.20693 | 0.52811523
0.20981 | 0.52796527
0.21254 | 0.5275426
0.21516 | 0.52740839
0.21809 | 0.52757941
0.22085 | 0.52753381
0.2235 | 0.52744165
0.22625 | 0.52715308
0.22916 | 0.52705573
0.23174 | 0.52694098
0.23451 | 0.52669867
0.23739 | 0.52699518
0.2401 | 0.52696021
0.2429 | 0.52678162
0.24555 | 0.52664777
0.2484 | 0.52643542
0.25122 | 0.52628033
0.25395 | 0.5262467
0.25666 | 0.52674524
0.25953 | 0.52706219
0.26217 | 0.5272959
0.26501 | 0.52757751
0.2676 | 0.52744525
0.27065 | 0.52743164
0.27345 | 0.52740051
0.27602 | 0.5278772
0.27876 | 0.52799701
0.28167 | 0.52786047
0.28428 | 0.52778064
0.28707 | 0.52737463
0.2899 | 0.52732794
0.2927 | 0.52712427
0.29538 | 0.52695966
0.29815 | 0.52705737
0.30086 | 0.52700061
0.3036 | 0.52679987
0.30647 | 0.52658252
0.30924 | 0.52650635
0.31184 | 0.52632416
0.31475 | 0.52630627
0.31743 | 0.52686798
0.32017 | 0.52709399
0.323 | 0.52705542
0.32566 | 0.52718451
0.32854 | 0.52684698
0.33127 | 0.52678119
0.33405 | 0.52659625
0.33679 | 0.52678558
0.33975 | 0.52680743
0.3423 | 0.52669135
0.34525 | 0.52686212
0.34787 | 0.52663232
0.35086 | 0.52670728
0.35375 | 0.52647101
0.35624 | 0.52682721
0.35895 | 0.52700238
0.36188 | 0.52696637
0.36445 | 0.52707324
0.36731 | 0.52681512
0.37004 | 0.52682574
0.37281 | 0.52673901
0.37543 | 0.52672974
0.37831 | 0.52711115
0.38103 | 0.52709766
0.38379 | 0.52706042
0.3865 | 0.5269458
0.38929 | 0.52691248
0.39195 | 0.52687677
0.39491 | 0.52672925
0.39777 | 0.52727936
0.40028 | 0.52753424
0.40308 | 0.52755151
0.40579 | 0.52763745
0.40866 | 0.52766016
0.41137 | 0.52767004
0.41418 | 0.52767743
0.41691 | 0.52806866
0.41979 | 0.52823163
0.42248 | 0.52804889
0.42526 | 0.52807318
0.42798 | 0.52780103
0.43091 | 0.52768579
0.43382 | 0.52734198
0.43635 | 0.52759906
0.43917 | 0.5276438
0.44202 | 0.5274024
0.44476 | 0.52741357
0.44737 | 0.52735565
0.45017 | 0.52780048
0.45293 | 0.5281322
0.45565 | 0.52834418
0.45843 | 0.52870404
0.46122 | 0.52859448
0.46391 | 0.52843835
0.46671 | 0.52815521
0.4694 | 0.52806696
0.47218 | 0.5279325
0.47496 | 0.52758002
0.47773 | 0.52778992
0.48061 | 0.52758398
0.4832 | 0.52736597
0.48589 | 0.52694147
0.48883 | 0.52636792
0.49176 | 0.52603058
0.49439 | 0.52548218
0.4971 | 0.5255802
0.49994 | 0.5254975
0.5026 | 0.5252149
0.5054 | 0.52526355
0.50819 | 0.52499371
0.51106 | 0.52521094
0.51394 | 0.52512122
0.51645 | 0.52567133
0.51922 | 0.5262923
0.52215 | 0.52667682
0.52486 | 0.52724402
0.52741 | 0.52722144
0.53034 | 0.52749396
0.5331 | 0.52747412
0.53577 | 0.52725378
0.5386 | 0.52735883
0.54131 | 0.52707153
0.544 | 0.52689282
0.54675 | 0.52661505
0.54968 | 0.52647443
0.55232 | 0.52649823
0.55505 | 0.52609534
0.55794 | 0.52638281
0.56063 | 0.52634357
0.56336 | 0.52628864
0.56604 | 0.52638153
0.56894 | 0.52620532
0.57194 | 0.52610309
0.57453 | 0.52585156
0.57723 | 0.52624908
0.58007 | 0.52623114
0.58272 | 0.52617523
0.58543 | 0.52653156
0.58826 | 0.52648877
0.59108 | 0.52672742
0.59407 | 0.52705579
0.59659 | 0.52750726
0.59928 | 0.52775397
0.60233 | 0.5277785
0.6048 | 0.52777991
0.60767 | 0.52751532
0.61046 | 0.52747528
0.61322 | 0.52730756
0.61591 | 0.52697003
0.6186 | 0.52703906
0.62155 | 0.5267547
0.6243 | 0.52654681
0.62688 | 0.52610651
0.62988 | 0.52593524
0.63246 | 0.525815
0.63534 | 0.52567206
0.63798 | 0.52621997
0.64103 | 0.52629987
0.64359 | 0.52638354
0.64623 | 0.52640082
0.64905 | 0.52616461
0.65182 | 0.52601215
0.65475 | 0.52557434
0.65746 | 0.52590137
0.66023 | 0.52588049
0.66281 | 0.52589203
0.66561 | 0.52628973
0.66837 | 0.52635944
0.67131 | 0.52663367
0.6741 | 0.52663251
0.67683 | 0.52685431
0.67947 | 0.52704828
0.68229 | 0.52663391
0.68505 | 0.52659821
0.68781 | 0.52614423
0.69057 | 0.52606885
0.69339 | 0.52586719
0.69607 | 0.52598114
0.69881 | 0.5264967
0.70166 | 0.52683875
0.7043 | 0.52702179
0.70703 | 0.52714886
0.7099 | 0.52728845
0.71251 | 0.52718164
0.71531 | 0.52673877
0.71816 | 0.52687201
0.72107 | 0.52645483
0.72372 | 0.52613727
0.72641 | 0.525789
0.72916 | 0.52521863
0.73199 | 0.52476459
0.73475 | 0.52434674
0.73752 | 0.52470441
0.74032 | 0.52465399
0.74307 | 0.52468555
0.74583 | 0.52502405
0.74862 | 0.52499792
0.75162 | 0.52550165
0.75443 | 0.52575317
0.75688 | 0.52662842
0.7596 | 0.52741992
0.76249 | 0.52781329
0.76521 | 0.52812732
0.76787 | 0.52804602
0.77073 | 0.52817493
0.77358 | 0.52816101
0.77617 | 0.52807782
0.77912 | 0.52830115
0.78171 | 0.52832593
0.78454 | 0.52816663
0.78717 | 0.52778027
0.78992 | 0.52757172
0.79266 | 0.52718121
0.7956 | 0.52677173
0.79846 | 0.52716083
0.80122 | 0.52712549
0.80377 | 0.52714386
0.80654 | 0.52714771
0.80931 | 0.52686127
0.8122 | 0.52679425
0.81498 | 0.52638922
0.81753 | 0.52695898
0.8204 | 0.52726562
0.82327 | 0.52724738
0.82605 | 0.52741742
0.8287 | 0.52742969
0.83177 | 0.5274837
0.83455 | 0.52742664
0.83707 | 0.52800323
0.83977 | 0.52835529
0.84259 | 0.52822632
0.84531 | 0.52827618
0.84809 | 0.5276377
0.85082 | 0.52742438
0.85352 | 0.52718823
0.85632 | 0.52688647
0.85914 | 0.52712891
0.86181 | 0.52694208
0.86462 | 0.52682574
0.86735 | 0.52666296
0.87012 | 0.52663617
0.87277 | 0.52655756
0.87569 | 0.52641418
0.87848 | 0.52684528
0.88131 | 0.52672833
0.88395 | 0.5268125
0.88672 | 0.52678229
0.88948 | 0.52648309
0.89236 | 0.52637366
0.89503 | 0.52629327
0.89778 | 0.52692285
0.9006 | 0.52729041
0.90326 | 0.52748059
0.90601 | 0.52781274
0.90883 | 0.52763202
0.91193 | 0.52752765
0.91462 | 0.52743024
0.91719 | 0.52773047
0.91991 | 0.52779846
0.92281 | 0.52767993
0.92555 | 0.52762769
0.92809 | 0.52724463
0.93104 | 0.52723688
0.93383 | 0.52694843
0.93651 | 0.52685577
0.93933 | 0.52689954
0.942 | 0.52668237
0.94474 | 0.526776
0.94751 | 0.52669391
0.95025 | 0.52669342
0.95296 | 0.52665088
0.95578 | 0.52663086
0.95862 | 0.52696973
0.96143 | 0.52698932
0.96404 | 0.52690106
0.96681 | 0.52689587
0.96962 | 0.52656409
0.97262 | 0.52642731
0.97522 | 0.5263374
0.97785 | 0.52685718
0.98072 | 0.52688287
0.98351 | 0.52678754
0.98619 | 0.52674933
0.98895 | 0.52632654
0.99203 | 0.52614441
0.99476 | 0.52587848
0.99732 | 0.52602435
0.99994 | 0.52607849
1.00282 | 0.52603522
1.00561 | 0.52619482
1.0085 | 0.52615381
1.01113 | 0.52636591
1.01393 | 0.52657098
1.01666 | 0.52662744
1.01961 | 0.52694904
1.02218 | 0.52706158
1.02488 | 0.52720074
1.02769 | 0.52719458
1.03034 | 0.52741998
1.03308 | 0.5275257
1.03585 | 0.52753375
1.03871 | 0.52810748
1.04144 | 0.52822021
1.04418 | 0.52831122
1.04701 | 0.52830188
1.04978 | 0.52815063
1.05265 | 0.52795123
1.0553 | 0.52776538
1.05804 | 0.52845685
1.06083 | 0.52854071
1.06381 | 0.52868695
1.06642 | 0.5288877
1.06913 | 0.52873047
1.07213 | 0.52876172
1.07485 | 0.52868042
1.07747 | 0.52909491
1.08009 | 0.5292793
1.083 | 0.52915021
1.08582 | 0.52911029
1.08853 | 0.52875073
1.0913 | 0.52866492
1.09415 | 0.52831714
1.09675 | 0.52839709
1.09945 | 0.52841321
1.10238 | 0.52824707
1.1051 | 0.52794952
1.10779 | 0.52751324
1.11042 | 0.52719189
1.11328 | 0.52666974
1.11605 | 0.5263916
1.11899 | 0.52675934
1.12164 | 0.52680487
1.12438 | 0.52681097
1.12712 | 0.52697583
1.12995 | 0.5270105
1.13273 | 0.52723138
1.13541 | 0.5272099
1.13814 | 0.52783752
1.14093 | 0.52795471
1.1438 | 0.52798462
1.14645 | 0.52803271
1.14928 | 0.52767725
1.15222 | 0.52742065
1.15509 | 0.52708893
1.15762 | 0.52729364
1.16027 | 0.52743787
1.16297 | 0.5271875
1.16594 | 0.52701056
1.1687 | 0.52655804
1.17146 | 0.52640424
1.17422 | 0.52595435
1.1769 | 0.52588391
1.17981 | 0.52570392
1.18246 | 0.52541644
1.18505 | 0.52513037
1.18804 | 0.52482849
1.19063 | 0.5249057
1.19339 | 0.52504791
1.19614 | 0.52506604
1.19908 | 0.52608472
1.20182 | 0.52647205
1.20455 | 0.52710266
1.20733 | 0.52752844
1.2101 | 0.52772839
1.21293 | 0.52797986
1.21545 | 0.52797955
1.21832 | 0.5285152
1.22101 | 0.52853931
1.22394 | 0.52843365
1.22673 | 0.52822089
1.22932 | 0.5277074
1.23226 | 0.52739374
1.23503 | 0.52688074
1.23776 | 0.52701184
1.24057 | 0.52696332
1.24314 | 0.52662506
1.24607 | 0.52658191
1.24887 | 0.52624591
1.25152 | 0.52631299
1.25453 | 0.526211
1.25715 | 0.52619
1.25997 | 0.52638678
1.26249 | 0.52642413
1.26526 | 0.52623865
1.26808 | 0.52609253
1.27078 | 0.52600262
1.27357 | 0.52587311
1.27629 | 0.52558179
1.27908 | 0.52601123
1.28194 | 0.52584131
1.28471 | 0.52593011
1.28737 | 0.52586829
1.2901 | 0.52567755
1.29302 | 0.52575287
1.29563 | 0.5256463
1.29844 | 0.52634479
1.30119 | 0.5267821
1.30409 | 0.52689447
1.30684 | 0.52729791
1.30958 | 0.52728864
1.31234 | 0.52721027
1.31523 | 0.52686719
1.31785 | 0.52722308
1.32064 | 0.52732465
1.32323 | 0.52723993
1.32623 | 0.52726172
1.32876 | 0.52718201
1.33182 | 0.52726855
1.33461 | 0.52718701
1.33727 | 0.52728461
1.34003 | 0.52763104
1.34264 | 0.52773688
1.3455 | 0.52789636
1.34823 | 0.52786407
1.35088 | 0.52778662
1.35368 | 0.52757019
1.35662 | 0.52708374
1.35932 | 0.5272915
1.3622 | 0.52713641
1.36474 | 0.52705316
1.36761 | 0.52696124
1.37028 | 0.52683716
1.37317 | 0.52677814
1.37585 | 0.52678461
1.37859 | 0.52724933
1.38133 | 0.52736993
1.3841 | 0.52730957
1.38688 | 0.52745538
1.38973 | 0.52718597
1.39246 | 0.52715356
1.39532 | 0.5272171
1.39792 | 0.52753961
1.40061 | 0.52787457
1.40345 | 0.52820325
1.4064 | 0.52841736
1.40895 | 0.52833423
1.41192 | 0.52828778
1.41484 | 0.52790448
1.4173 | 0.52804974
1.42013 | 0.52829675
1.42276 | 0.52843951
1.42558 | 0.52847681
1.42838 | 0.52844128
1.43103 | 0.52844183
1.43388 | 0.52836591
1.43669 | 0.52809418
1.43944 | 0.5282674
1.44216 | 0.5280025
1.44493 | 0.52764307
1.4476 | 0.52736041
1.45056 | 0.52711786
1.45328 | 0.52688477
1.45587 | 0.52674933
1.45877 | 0.52712677
1.46144 | 0.52700159
1.4643 | 0.5268299
1.46701 | 0.52691833
1.46979 | 0.52674542
1.47274 | 0.52671936
1.47564 | 0.52668347
1.4782 | 0.52686963
1.48093 | 0.52703375
1.48365 | 0.52693347
1.48636 | 0.52685144
1.4892 | 0.5264469
1.49201 | 0.52633063
1.49486 | 0.52588312
1.49752 | 0.52585095
1.50035 | 0.52591608
1.50303 | 0.52580298
1.50578 | 0.52579193
1.5085 | 0.52565698
1.5112 | 0.52568927
1.51398 | 0.52579681
1.51691 | 0.52591522
1.51959 | 0.526586
1.52233 | 0.52677698
1.52513 | 0.52692462
1.52776 | 0.52686908
1.53054 | 0.52654626
1.53356 | 0.52625897
1.53629 | 0.52573346
1.53884 | 0.52585614
1.5416 | 0.52583789
1.54436 | 0.52594104
1.54731 | 0.52652533
1.54992 | 0.52681183
1.55284 | 0.52738239
1.55559 | 0.52761774
1.55817 | 0.52809259
1.56104 | 0.52826843
1.56395 | 0.52794763
1.56644 | 0.52795764
1.56929 | 0.52766626
1.57211 | 0.52750287
1.57481 | 0.52710455
1.57753 | 0.527078
1.58042 | 0.52717395
1.58319 | 0.52708038
1.58587 | 0.5272049
1.58856 | 0.52708398
1.59133 | 0.52722955
1.59433 | 0.52725183
1.59688 | 0.52711267
1.5997 | 0.52753027
1.60236 | 0.5274906
1.60512 | 0.52717737
1.60791 | 0.52685706
1.61074 | 0.52628845
1.6135 | 0.52580133
1.61636 | 0.52528198
1.61906 | 0.52536237
1.62184 | 0.52545227
1.62448 | 0.52555402
1.62724 | 0.525841
1.63015 | 0.52575305
1.63286 | 0.52589301
1.63576 | 0.5259931
1.63836 | 0.52654596
1.64111 | 0.52706256
1.64393 | 0.52700079
1.6467 | 0.52709326
1.64937 | 0.5267804
1.65219 | 0.5264892
1.65492 | 0.52604169
1.65765 | 0.5258833
1.66037 | 0.52600464
1.6632 | 0.52608636
1.66593 | 0.52630414
1.66877 | 0.52632019
1.67165 | 0.52657684
1.67448 | 0.52641394
1.67708 | 0.52652985
1.67989 | 0.52676263
1.68254 | 0.52655713
1.68544 | 0.52621887
1.68819 | 0.52585541
1.69094 | 0.52535529
1.69355 | 0.52502606
1.69656 | 0.52496576
1.69921 | 0.52536206
1.70205 | 0.52577228
1.70466 | 0.52607483
1.70741 | 0.5264472
1.71024 | 0.52653143
1.71308 | 0.52671582
1.71583 | 0.52682642
1.71858 | 0.52747699
1.72131 | 0.52769092
1.72415 | 0.52766455
1.7269 | 0.527789
1.72953 | 0.52741504
1.73257 | 0.52716541
1.73526 | 0.52691113
1.73782 | 0.52687982
1.74075 | 0.52688184
1.74354 | 0.52683569
1.74609 | 0.52665167
1.74891 | 0.52615613
1.7517 | 0.52590436
1.75456 | 0.5255163
1.75718 | 0.52541571
1.7601 | 0.52567993
1.76277 | 0.52561646
1.7656 | 0.52568225
1.76829 | 0.52549658
1.7711 | 0.52545886
1.77384 | 0.52540466
1.77658 | 0.52540552
1.77928 | 0.52566431
1.78202 | 0.52549774
1.7848 | 0.52527728
1.78748 | 0.52502069
1.79041 | 0.5247251
1.79331 | 0.52475098
1.79593 | 0.52463641
1.79859 | 0.52533032
1.80138 | 0.52569196
1.80411 | 0.52574957
1.80695 | 0.52592255
1.80967 | 0.52570868
1.81268 | 0.52590967
1.81541 | 0.52558862
1.81796 | 0.5257663
1.82088 | 0.5256825
1.82376 | 0.52552277
1.82629 | 0.52540094
1.82897 | 0.52491431
1.83188 | 0.52481287
1.83472 | 0.52479053
1.83738 | 0.52540076
1.8401 | 0.52595197
1.84284 | 0.52630194
1.84567 | 0.52674664
1.8483 | 0.52661371
1.85126 | 0.52660248
1.85414 | 0.52650171
1.85663 | 0.52626727
1.85954 | 0.52661133
1.86213 | 0.52653387
1.86498 | 0.52641882
1.86781 | 0.52642273
1.87058 | 0.5263432
1.87338 | 0.52622119
1.87618 | 0.52606964
1.87883 | 0.52645007
1.88171 | 0.52640839
1.88436 | 0.52637061
1.88697 | 0.52615344
1.88979 | 0.52576892
1.89275 | 0.52575531
1.89536 | 0.5257002
1.89823 | 0.52605835
1.90095 | 0.52645496
1.90374 | 0.5263797
1.90642 | 0.52663269
1.90928 | 0.52668469
1.91202 | 0.52671344
1.91476 | 0.52654602
1.91742 | 0.52659991
1.92017 | 0.52671246
1.92319 | 0.52650122
1.92574 | 0.52634076
1.92852 | 0.52589447
1.93133 | 0.52572052
1.93412 | 0.52552466
1.93672 | 0.52539288
1.9396 | 0.52590051
1.94244 | 0.52607465
1.94507 | 0.52595483
1.94797 | 0.52612164
1.95058 | 0.52596918
1.95351 | 0.52591193
1.95634 | 0.52581714
1.95896 | 0.52608685
1.96168 | 0.52623517
1.96438 | 0.52636798
1.96722 | 0.52633911
1.96992 | 0.52631635
1.97277 | 0.52639899
1.97545 | 0.52628088
1.97825 | 0.52660706
1.98099 | 0.52681958
1.98384 | 0.52664282
1.98645 | 0.52664777
1.9893 | 0.52633246
1.99224 | 0.52615247
1.99515 | 0.52592664
1.99762 | 0.52594836
2.00037 | 0.52609198
2.00325 | 0.52613739
2.00591 | 0.52610175
2.00871 | 0.52591217
2.01138 | 0.52594135
2.01427 | 0.52582489
2.01692 | 0.52584711
2.01974 | 0.52640997
2.02254 | 0.52650311
2.02524 | 0.52657098
2.02808 | 0.52677417
2.03069 | 0.52665564
2.03372 | 0.52663776
2.0364 | 0.52667181
2.0391 | 0.52709283
2.04176 | 0.5272229
2.0447 | 0.52710291
2.04729 | 0.52683606
2.05008 | 0.52638721
2.05275 | 0.52596002
2.05589 | 0.52534467
2.05846 | 0.52545508
2.06128 | 0.52551141
2.06394 | 0.52519067
2.06686 | 0.52540411
2.06943 | 0.5252934
2.07234 | 0.52536859
2.07514 | 0.52544476
2.07766 | 0.52581378
2.08053 | 0.52627094
2.0834 | 0.526453
2.08616 | 0.52654681
2.08879 | 0.52637732
2.0917 | 0.52633917
2.09437 | 0.52607898
2.09719 | 0.52585931
2.09986 | 0.52591412
2.10258 | 0.52587274
2.10523 | 0.52580011
2.10827 | 0.52577209
2.11096 | 0.52579004
2.11385 | 0.52602167
2.11644 | 0.52611176
2.1193 | 0.52668115
2.12191 | 0.52674982
2.12476 | 0.52672583
2.12756 | 0.52658539
2.1302 | 0.52629681
2.1332 | 0.52574835
2.13595 | 0.52552631
2.1385 | 0.52593378
2.14142 | 0.52603729
2.14407 | 0.52593195
2.14695 | 0.52609003
2.14961 | 0.52594061
2.15241 | 0.52591156
2.15525 | 0.52572906
2.15799 | 0.52586591
2.16058 | 0.52606201
2.1635 | 0.52605225
2.16638 | 0.52612512
2.16909 | 0.52609558
2.17172 | 0.52606848
2.17469 | 0.52586371
2.1772 | 0.52591345
2.18004 | 0.52592877
2.18278 | 0.52565247
2.18555 | 0.52543439
2.18825 | 0.5250733
2.19103 | 0.52478503
2.19395 | 0.52431354
2.19669 | 0.52425122
2.19951 | 0.52481073
2.20222 | 0.5252168
2.20503 | 0.52554333
2.20765 | 0.52589233
2.2104 | 0.52622992
2.21321 | 0.52617023
2.21611 | 0.52656525
2.21875 | 0.52697528
2.22151 | 0.52694586
2.22424 | 0.52701575
2.22702 | 0.52673206
2.22975 | 0.52653333
2.23237 | 0.52630566
2.2354 | 0.52585071
2.23806 | 0.5256889
2.24068 | 0.52537476
2.24358 | 0.52497705
2.24639 | 0.52482141
2.24906 | 0.52474481
2.2519 | 0.52480511
2.25477 | 0.52493097
2.2574 | 0.52569141
2.26023 | 0.52597321
2.26306 | 0.52598914
2.26564 | 0.52611475
2.26846 | 0.52581873
2.27129 | 0.52577466
2.27412 | 0.52535577
2.27664 | 0.52527142
2.27943 | 0.52571423
2.28233 | 0.5254502
2.28513 | 0.52526349
2.28772 | 0.52518817
2.29064 | 0.52506616
2.29345 | 0.52474377
2.29614 | 0.52476996
2.29887 | 0.52483197
2.30158 | 0.52453363
2.30436 | 0.52423468
2.30725 | 0.5239447
2.30991 | 0.52393353
2.31265 | 0.52387292
2.31562 | 0.52384424
2.31812 | 0.52457715
2.32106 | 0.52465814
2.32375 | 0.52429108
2.3265 | 0.52412732
2.32931 | 0.52388678
2.33203 | 0.52356476
2.33492 | 0.52279675
2.33739 | 0.52297021
2.34031 | 0.52255463
2.34337 | 0.52210962
2.34581 | 0.52187915
2.34858 | 0.52145593
2.35146 | 0.5212522
2.35412 | 0.52082483
2.35679 | 0.52091193
2.35967 | 0.52125775
2.36232 | 0.52090948
2.36513 | 0.52069562
2.36794 | 0.5204635
2.3707 | 0.52034698
2.37356 | 0.51981976
2.37641 | 0.51980878
2.37898 | 0.51995966
2.3819 | 0.51942804
2.38458 | 0.51876276
2.38722 | 0.51827722
2.39008 | 0.51805225
2.39285 | 0.51762402
2.3958 | 0.51718018
2.39826 | 0.51768469
2.4012 | 0.51729852
2.40382 | 0.51692096
2.40675 | 0.51638629
2.40931 | 0.51606958
2.41205 | 0.51541125
2.415 | 0.51483801
2.41763 | 0.51502124
2.42042 | 0.514711
2.4233 | 0.51403656
2.42598 | 0.51346289
2.42861 | 0.51274652
2.43159 | 0.51193814
2.43442 | 0.51074652
2.437 | 0.5107637
2.43982 | 0.51059445
2.44263 | 0.50959006
2.44529 | 0.50912296
2.4481 | 0.50825577
2.45085 | 0.50769003
2.45348 | 0.50652066
2.45641 | 0.50597577
2.45917 | 0.50582602
2.46212 | 0.50472269
2.46469 | 0.50352539
2.46758 | 0.50230966
2.47018 | 0.50154196
2.47302 | 0.5001702
2.47586 | 0.49871631
2.47854 | 0.49856296
2.4812 | 0.49712717
2.48398 | 0.49538516
2.48675 | 0.49359021
2.48944 | 0.49219781
2.49232 | 0.49048471
2.4951 | 0.48892334
2.49777 | 0.48842017
2.50055 | 0.48641995
2.50346 | 0.48449881
2.50606 | 0.48264975
2.50882 | 0.48069659
2.5116 | 0.47888617
2.51444 | 0.47633359
2.51714 | 0.47508792
2.52007 | 0.47274393
2.52265 | 0.47071365
2.52535 | 0.46824393
2.52818 | 0.46559784
2.53124 | 0.46336307
2.53382 | 0.46033359
2.53654 | 0.45835706
2.53939 | 0.45624152
2.5422 | 0.45264465
2.54472 | 0.45009134
2.54754 | 0.44695389
2.55043 | 0.44389398
2.55336 | 0.44015512
2.55592 | 0.43695279
2.55867 | 0.4345022
2.56149 | 0.43092917
2.56408 | 0.42694858
2.56687 | 0.42274506
2.56969 | 0.41888513
2.57247 | 0.41473376
2.57527 | 0.4101904
2.57795 | 0.40710382
2.58071 | 0.40216135
2.58368 | 0.39701343
2.58621 | 0.39270486
2.58898 | 0.38797217
2.59174 | 0.38373987
2.59452 | 0.3786366
2.59732 | 0.37413821
2.60019 | 0.36855988
2.60301 | 0.36328763
2.60564 | 0.35797391
2.60825 | 0.35227692
2.61115 | 0.34633405
2.61408 | 0.33926532
2.61671 | 0.33341977
2.61959 | 0.32709854
2.62229 | 0.31933969
2.62486 | 0.3133067
2.62774 | 0.30601297
2.63057 | 0.29873166
2.63337 | 0.29123578
2.63619 | 0.28349866
2.63875 | 0.27685092
2.64164 | 0.26881836
2.64428 | 0.2604552
2.64705 | 0.25227112
2.6498 | 0.24400314
2.65253 | 0.23625116
2.65538 | 0.22689955
2.65806 | 0.21798564
2.66072 | 0.20999461
2.66375 | 0.19879086
2.66647 | 0.18923671
2.66912 | 0.17983206
2.67194 | 0.1684984
2.67468 | 0.15894659
2.67744 | 0.1481082
2.68031 | 0.1362778
2.68297 | 0.12629527
2.6857 | 0.11566621
2.68842 | 0.10492138
2.69131 | 0.09323242
2.6941 | 0.08145098
2.69683 | 0.06836134
2.69956 | 0.05640739
2.70237 | 0.0422767
2.70505 | 0.0306248
2.70779 | 0.01757683
2.71054 | 0.00325016
2.71123 | 0

## PWP201
Isc [A] | 1.032
Imp [A] | 0.9255
Vmp [V] | 12.493
Voc [V] | 16.778
b | 0.8968023
a | 0.744606
V | I experimental
0 | 1.0317
0.1248 | 1.0315
1.8093 | 1.03
3.3511 | 1.026
4.7622 | 1.022
6.0538 | 1.018
7.2364 | 1.0155
8.3189 | 1.014
9.3097 | 1.01
10.2163 | 1.0035
11.0449 | 0.988
11.8018 | 0.963
12.4929 | 0.9255
12.649 | 0.912
13.1231 | 0.8725
13.6983 | 0.8075
14.2221 | 0.7265
14.6995 | 0.6345
15.1346 | 0.5345
15.5311 | 0.4275
15.8929 | 0.3185
16.2229 | 0.2085
16.5241 | 0.101
16.7785 | 0

## KC200GT2
Isc [A] | 8.21
Imp [A] | 7.61
Vmp [V] | 26.3
Voc [V] | 32.9
b | 0.9269184
a | 0.7993921
V | I experimental
0 | 8.18221
0.355583 | 8.18221
1.04241 | 8.16416
1.5963 | 8.15514
2.70408 | 8.15514
3.76756 | 8.15514
4.38792 | 8.15514
5.14121 | 8.13709
5.93881 | 8.11904
7.0466 | 8.11904
8.15438 | 8.11904
8.9963 | 8.10099
10.0155 | 8.09196
10.8131 | 8.08294
11.8765 | 8.07391
12.8514 | 8.07391
13.6268 | 8.05586
15.0891 | 8.06489
16.1083 | 8.04684
16.7729 | 8.03781
17.4155 | 8.02879
17.8364 | 8.01977
18.346 | 8.01977
18.7891 | 8.01074
19.5202 | 8.00172
20.4508 | 7.99269
20.9604 | 7.97464
21.6029 | 7.96562
22.1789 | 7.96562
22.6442 | 7.94757
22.9765 | 7.93854
23.1759 | 7.92952
23.4196 | 7.92049
23.619 | 7.92049
23.8628 | 7.92049
24.2172 | 7.91147
24.5939 | 7.88439
24.8819 | 7.86635
25.1699 | 7.85732
25.3915 | 7.83927
25.7238 | 7.8122
26.0119 | 7.78512
26.2334 | 7.74902
26.4328 | 7.7039
26.6765 | 7.64975
26.8981 | 7.60463
27.1196 | 7.52341
27.2969 | 7.44218
27.5849 | 7.32486
27.8729 | 7.20754
28.0723 | 7.07217
28.2496 | 6.94583
28.3825 | 6.8646
28.5154 | 6.77436
28.6705 | 6.65704
28.8921 | 6.51264
29.0472 | 6.40434
29.1801 | 6.25093
29.3795 | 6.05238
29.5125 | 5.93506
29.6454 | 5.80871
29.7562 | 5.62822
29.8891 | 5.51992
30.022 | 5.3665
30.1328 | 5.22211
30.2657 | 5.02357
30.3987 | 4.8882
30.5316 | 4.68965
30.6646 | 4.49111
30.8196 | 4.24744
30.9526 | 4.07597
31.0412 | 3.87743
31.1963 | 3.66986
31.2849 | 3.47132
31.3957 | 3.30887
31.4843 | 3.13741
31.6394 | 2.90276
31.728 | 2.67715
31.861 | 2.43348
31.9274 | 2.24396
32.0604 | 2.01834
32.1268 | 1.86492
32.2376 | 1.63931
32.3262 | 1.40466
32.4148 | 1.23319
32.4813 | 1.07978
32.5699 | 0.845133
32.6586 | 0.664639
32.7472 | 0.429997
32.858 | 0.222429
32.9244 | 0.0690093
32.9244 | 0

## SPVSX5
Isc [A] | 0.50344
Imp [A] | 0.48476
Vmp [V] | 12.099
Voc [V] | 13.575
b | 0.9628953
a | 0.8912707
V | I experimental
0 | 0.5029167
0.0075 | 0.5029167
0.02083333 | 0.5029167
0.03416667 | 0.5027083
0.045 | 0.5027083
0.05583333 | 0.5022917
0.06833333 | 0.5016667
0.07833333 | 0.5016667
0.0925 | 0.501875
0.1033333 | 0.501875
0.1166667 | 0.5027083
0.1275 | 0.50125
0.1391667 | 0.5016667
0.1525 | 0.5016667
0.165 | 0.5014583
0.1758333 | 0.5020833
0.1883333 | 0.5020833
0.1991667 | 0.5022917
0.215 | 0.501875
0.2241667 | 0.501875
0.2383333 | 0.50125
0.25 | 0.5008333
0.2608333 | 0.50125
0.2725 | 0.50125
0.285 | 0.5022917
0.2966667 | 0.5010417
0.3091667 | 0.50125
0.3225 | 0.5016667
0.3316667 | 0.5010417
0.3466667 | 0.5010417
0.3566667 | 0.5014583
0.3691667 | 0.50125
0.3808333 | 0.5016667
0.3941667 | 0.5010417
0.4058333 | 0.5010417
0.4191667 | 0.5020833
0.4283333 | 0.50125
0.4416667 | 0.5004167
0.4525 | 0.5014583
0.4666667 | 0.5004167
0.4791667 | 0.5010417
0.4916667 | 0.50125
0.5016667 | 0.50125
0.5133333 | 0.50125
0.5241667 | 0.50125
0.5375 | 0.5008333
0.5516667 | 0.5008333
0.5625 | 0.5004167
0.5741667 | 0.5008333
0.5875 | 0.5010417
0.5975 | 0.500625
0.6108333 | 0.500625
0.6216667 | 0.5010417
0.6333333 | 0.5004167
0.6466667 | 0.5004167
0.6608333 | 0.5004167
0.67 | 0.5004167
0.6841667 | 0.5004167
0.695 | 0.500625
0.7066667 | 0.5008333
0.72 | 0.5002083
0.7316667 | 0.5002083
0.7425 | 0.5014583
0.755 | 0.5
0.7675 | 0.5
0.7808333 | 0.5
0.7925 | 0.5002083
0.8033333 | 0.5008333
0.815 | 0.5
0.8266667 | 0.5002083
0.84 | 0.5
0.8516667 | 0.5008333
0.8641667 | 0.5004167
0.875 | 0.4997917
0.8883333 | 0.5
0.9 | 0.5
0.9125 | 0.4997917
0.9258333 | 0.4995833
0.9366667 | 0.4989583
0.9466667 | 0.5
0.96 | 0.5
0.9733333 | 0.5002083
0.985 | 0.4997917
0.9975 | 0.4997917
1.008333 | 0.5002083
1.021667 | 0.4995833
1.0325 | 0.4991667
1.045833 | 0.4997917
1.056667 | 0.499375
1.069167 | 0.4995833
1.081667 | 0.499375
1.0925 | 0.4995833
1.105833 | 0.4989583
1.116667 | 0.5
1.130833 | 0.4997917
1.1425 | 0.5
1.153333 | 0.4991667
1.165833 | 0.4991667
1.178333 | 0.4995833
1.19 | 0.4991667
1.201667 | 0.4997917
1.215 | 0.4995833
1.226667 | 0.4997917
1.239167 | 0.499375
1.249167 | 0.499375
1.261667 | 0.4991667
1.274167 | 0.4995833
1.286667 | 0.4989583
1.2975 | 0.4985417
1.309167 | 0.4983333
1.324167 | 0.5
1.335 | 0.4991667
1.3475 | 0.4995833
1.36 | 0.4989583
1.371667 | 0.4991667
1.383333 | 0.4995833
1.396667 | 0.4991667
1.408333 | 0.499375
1.42 | 0.499375
1.431667 | 0.5004167
1.444167 | 0.4995833
1.456667 | 0.4989583
1.469167 | 0.4989583
1.479167 | 0.4991667
1.4925 | 0.4985417
1.504167 | 0.499375
1.516667 | 0.4989583
1.528333 | 0.4989583
1.538333 | 0.4991667
1.551667 | 0.4989583
1.563333 | 0.499375
1.576667 | 0.499375
1.588333 | 0.4991667
1.6 | 0.4997917
1.6125 | 0.4985417
1.625833 | 0.4979167
1.638333 | 0.4997917
1.649167 | 0.4991667
1.6625 | 0.4989583
1.673333 | 0.4989583
1.6875 | 0.4989583
1.696667 | 0.4989583
1.710833 | 0.4985417
1.72 | 0.4989583
1.733333 | 0.49875
1.745833 | 0.4985417
1.758333 | 0.4985417
1.770833 | 0.4995833
1.780833 | 0.499375
1.794167 | 0.4985417
1.805833 | 0.4989583
1.8175 | 0.4985417
1.83 | 0.49875
1.841667 | 0.4991667
1.8525 | 0.4983333
1.8675 | 0.49875
1.8775 | 0.4985417
1.891667 | 0.49875
1.9025 | 0.4989583
1.913333 | 0.4983333
1.928333 | 0.4989583
1.9375 | 0.498125
1.95 | 0.4983333
1.9625 | 0.4985417
1.975 | 0.498125
1.988333 | 0.4989583
1.998333 | 0.4989583
2.013333 | 0.4983333
2.023333 | 0.4983333
2.035 | 0.4983333
2.045833 | 0.4979167
2.06 | 0.4983333
2.0725 | 0.4979167
2.083333 | 0.4985417
2.096667 | 0.49875
2.1075 | 0.4985417
2.121667 | 0.4979167
2.1325 | 0.49875
2.145 | 0.4991667
2.156667 | 0.4985417
2.169167 | 0.4985417
2.179167 | 0.4985417
2.193333 | 0.498125
2.204167 | 0.4983333
2.2175 | 0.498125
2.229167 | 0.4989583
2.240833 | 0.4979167
2.253333 | 0.4983333
2.265833 | 0.4983333
2.2775 | 0.4979167
2.289167 | 0.4979167
2.300833 | 0.4983333
2.314167 | 0.4989583
2.325 | 0.498125
2.335 | 0.4983333
2.3475 | 0.4977083
2.360833 | 0.4977083
2.373333 | 0.4977083
2.3875 | 0.4979167
2.398333 | 0.4979167
2.41 | 0.4977083
2.421667 | 0.4983333
2.434167 | 0.4979167
2.446667 | 0.4985417
2.456667 | 0.4983333
2.47 | 0.4975
2.4825 | 0.4977083
2.495 | 0.4972917
2.5075 | 0.498125
2.52 | 0.498125
2.530833 | 0.4977083
2.5425 | 0.4972917
2.555 | 0.4991667
2.5675 | 0.4979167
2.579167 | 0.4979167
2.591667 | 0.4979167
2.605 | 0.4977083
2.616667 | 0.4979167
2.6275 | 0.4977083
2.639167 | 0.4979167
2.651667 | 0.4985417
2.665833 | 0.4985417
2.6775 | 0.4977083
2.689167 | 0.4979167
2.701667 | 0.4975
2.713333 | 0.498125
2.725 | 0.498125
2.7375 | 0.4983333
2.749167 | 0.4977083
2.759167 | 0.4977083
2.774167 | 0.4975
2.784167 | 0.498125
2.799167 | 0.4977083
2.808333 | 0.4985417
2.82 | 0.4983333
2.833333 | 0.4977083
2.845 | 0.4979167
2.858333 | 0.4985417
2.87 | 0.4977083
2.8825 | 0.4979167
2.896667 | 0.4977083
2.905833 | 0.4977083
2.918333 | 0.4977083
2.93 | 0.4977083
2.943333 | 0.4970833
2.953333 | 0.4983333
2.965833 | 0.4972917
2.979167 | 0.4979167
2.9925 | 0.4970833
3.003333 | 0.4975
3.015 | 0.4972917
3.028333 | 0.4977083
3.039167 | 0.4983333
3.053333 | 0.498125
3.063333 | 0.4972917
3.076667 | 0.498125
3.088333 | 0.4972917
3.100833 | 0.4964583
3.110833 | 0.4977083
3.123333 | 0.4975
3.136667 | 0.4977083
3.149167 | 0.4970833
3.16 | 0.4970833
3.1725 | 0.4970833
3.184167 | 0.4972917
3.1975 | 0.4975
3.209167 | 0.4975
3.22 | 0.496875
3.233333 | 0.4977083
3.243333 | 0.4975
3.2575 | 0.4979167
3.269167 | 0.4970833
3.281667 | 0.4979167
3.293333 | 0.4977083
3.305 | 0.4977083
3.316667 | 0.4979167
3.330833 | 0.4972917
3.3425 | 0.4975
3.355 | 0.4977083
3.365833 | 0.4972917
3.378333 | 0.4970833
3.391667 | 0.4977083
3.404167 | 0.4964583
3.415 | 0.4977083
3.4275 | 0.496875
3.44 | 0.4972917
3.450833 | 0.4975
3.463333 | 0.4972917
3.475833 | 0.4979167
3.486667 | 0.4972917
3.5 | 0.4979167
3.510833 | 0.4979167
3.524167 | 0.4979167
3.535 | 0.4975
3.5475 | 0.4975
3.559167 | 0.4977083
3.571667 | 0.4972917
3.583333 | 0.4972917
3.595 | 0.4975
3.605 | 0.4970833
3.62 | 0.4975
3.630833 | 0.4972917
3.645833 | 0.4970833
3.655833 | 0.496875
3.666667 | 0.4972917
3.68 | 0.4970833
3.694167 | 0.496875
3.7025 | 0.4972917
3.715833 | 0.4964583
3.728333 | 0.4972917
3.739167 | 0.4966667
3.751667 | 0.4966667
3.764167 | 0.4970833
3.775833 | 0.4958333
3.788333 | 0.4966667
3.798333 | 0.4977083
3.811667 | 0.4960417
3.824167 | 0.496875
3.838333 | 0.4966667
3.848333 | 0.4975
3.860833 | 0.4964583
3.8725 | 0.4966667
3.885 | 0.4972917
3.896667 | 0.4958333
3.908333 | 0.49625
3.920833 | 0.4960417
3.930833 | 0.496875
3.945 | 0.49625
3.9575 | 0.4958333
3.968333 | 0.4958333
3.98 | 0.49625
3.993333 | 0.495625
4.003333 | 0.4960417
4.016667 | 0.4960417
4.029167 | 0.4960417
4.041667 | 0.4960417
4.0525 | 0.4958333
4.065833 | 0.4954167
4.079167 | 0.4960417
4.09 | 0.4952083
4.103333 | 0.4952083
4.115833 | 0.4966667
4.126667 | 0.4958333
4.139167 | 0.495625
4.15 | 0.4954167
4.1625 | 0.4960417
4.174167 | 0.4947917
4.184167 | 0.495
4.1975 | 0.4958333
4.21 | 0.4954167
4.2225 | 0.4954167
4.235833 | 0.4945833
4.246667 | 0.4952083
4.258333 | 0.495
4.27 | 0.495625
4.283333 | 0.495
4.296667 | 0.495
4.306667 | 0.4958333
4.318333 | 0.4954167
4.33 | 0.4945833
4.343333 | 0.4945833
4.355 | 0.495
4.369167 | 0.494375
4.378333 | 0.4947917
4.39 | 0.495
4.403333 | 0.4941667
4.4175 | 0.494375
4.4275 | 0.494375
4.439167 | 0.49375
4.45 | 0.4952083
4.463333 | 0.4945833
4.475 | 0.4945833
4.488333 | 0.4945833
4.498333 | 0.4947917
4.510833 | 0.4941667
4.5225 | 0.4939583
4.535833 | 0.495
4.549167 | 0.4939583
4.559167 | 0.4945833
4.571667 | 0.4941667
4.583333 | 0.49375
4.595833 | 0.49375
4.6075 | 0.4945833
4.619167 | 0.4939583
4.631667 | 0.4939583
4.645833 | 0.49375
4.656667 | 0.49375
4.67 | 0.4939583
4.681667 | 0.49375
4.691667 | 0.49375
4.704167 | 0.4933333
4.715833 | 0.4935417
4.7275 | 0.4939583
4.74 | 0.49375
4.753333 | 0.494375
4.765833 | 0.4933333
4.776667 | 0.49375
4.788333 | 0.4935417
4.800833 | 0.4939583
4.813333 | 0.4935417
4.823333 | 0.4933333
4.836667 | 0.49375
4.848333 | 0.493125
4.861667 | 0.4941667
4.873333 | 0.49375
4.886667 | 0.49375
4.9 | 0.4935417
4.908333 | 0.4935417
4.920833 | 0.493125
4.935 | 0.4941667
4.946667 | 0.4935417
4.96 | 0.4925
4.971667 | 0.4935417
4.981667 | 0.4939583
4.995 | 0.4939583
5.006667 | 0.4939583
5.02 | 0.4933333
5.029167 | 0.493125
5.044167 | 0.4933333
5.055 | 0.4929167
5.0675 | 0.49375
5.08 | 0.4933333
5.091667 | 0.4925
5.1025 | 0.4935417
5.116667 | 0.49375
5.1275 | 0.4933333
5.139167 | 0.4935417
5.151667 | 0.493125
5.165 | 0.493125
5.178333 | 0.4929167
5.1875 | 0.493125
5.2 | 0.4935417
5.210833 | 0.4935417
5.223333 | 0.4927083
5.2375 | 0.4933333
5.249167 | 0.49375
5.261667 | 0.4939583
5.274167 | 0.49375
5.286667 | 0.4933333
5.298333 | 0.4933333
5.309167 | 0.4939583
5.3225 | 0.4929167
5.333333 | 0.493125
5.346667 | 0.4935417
5.358333 | 0.4939583
5.37 | 0.4939583
5.381667 | 0.493125
5.394167 | 0.4935417
5.408333 | 0.4935417
5.4175 | 0.4933333
5.428333 | 0.4933333
5.441667 | 0.49375
5.455833 | 0.493125
5.466667 | 0.4935417
5.4775 | 0.4939583
5.489167 | 0.493125
5.5025 | 0.494375
5.515 | 0.4939583
5.525833 | 0.4939583
5.538333 | 0.4935417
5.55 | 0.4933333
5.563333 | 0.4939583
5.575 | 0.49375
5.588333 | 0.4935417
5.600833 | 0.4935417
5.611667 | 0.4935417
5.623333 | 0.4935417
5.635 | 0.49375
5.648333 | 0.4939583
5.661667 | 0.4935417
5.6725 | 0.49375
5.685 | 0.4939583
5.695833 | 0.4939583
5.709167 | 0.493125
5.720833 | 0.494375
5.733333 | 0.494375
5.745 | 0.4935417
5.756667 | 0.4939583
5.769167 | 0.4941667
5.781667 | 0.494375
5.794167 | 0.4935417
5.805 | 0.4935417
5.8175 | 0.4941667
5.831667 | 0.49375
5.841667 | 0.4941667
5.855833 | 0.4939583
5.865 | 0.4941667
5.878333 | 0.49375
5.890833 | 0.4947917
5.901667 | 0.49375
5.915 | 0.4941667
5.926667 | 0.4933333
5.940833 | 0.493125
5.950833 | 0.4935417
5.963333 | 0.4945833
5.975 | 0.4945833
5.986667 | 0.4939583
6 | 0.4945833
6.010833 | 0.4945833
6.023333 | 0.4941667
6.038333 | 0.49375
6.049167 | 0.4941667
6.06 | 0.4941667
6.0725 | 0.4939583
6.083333 | 0.4939583
6.095833 | 0.49375
6.108333 | 0.494375
6.120833 | 0.4947917
6.1325 | 0.4927083
6.145 | 0.49375
6.155833 | 0.49375
6.1675 | 0.493125
6.18 | 0.4945833
6.194167 | 0.494375
6.204167 | 0.4947917
6.216667 | 0.4933333
6.229167 | 0.4939583
6.241667 | 0.494375
6.2525 | 0.49375
6.265 | 0.4939583
6.278333 | 0.4941667
6.29 | 0.4939583
6.3025 | 0.4939583
6.315833 | 0.4939583
6.3275 | 0.4935417
6.338333 | 0.4939583
6.351667 | 0.4945833
6.363333 | 0.4935417
6.374167 | 0.4945833
6.386667 | 0.4935417
6.398333 | 0.494375
6.410833 | 0.4941667
6.4225 | 0.49375
6.435 | 0.4939583
6.446667 | 0.4933333
6.46 | 0.4941667
6.47 | 0.49375
6.483333 | 0.494375
6.495833 | 0.49375
6.508333 | 0.4945833
6.52 | 0.4935417
6.53 | 0.494375
6.543333 | 0.49375
6.556667 | 0.4939583
6.566667 | 0.4935417
6.581667 | 0.4939583
6.5925 | 0.4933333
6.605 | 0.4933333
6.616667 | 0.494375
6.63 | 0.49375
6.640833 | 0.493125
6.6525 | 0.4939583
6.664167 | 0.493125
6.678333 | 0.4935417
6.690833 | 0.4933333
6.700833 | 0.4941667
6.7125 | 0.4935417
6.725 | 0.4935417
6.736667 | 0.493125
6.75 | 0.493125
6.763333 | 0.4933333
6.773333 | 0.4927083
6.785833 | 0.4935417
6.7975 | 0.49375
6.810833 | 0.4933333
6.821667 | 0.4925
6.835833 | 0.4925
6.844167 | 0.493125
6.858333 | 0.493125
6.870833 | 0.4927083
6.883333 | 0.4935417
6.894167 | 0.4925
6.906667 | 0.4933333
6.919167 | 0.4929167
6.9325 | 0.4929167
6.943333 | 0.4922917
6.954167 | 0.4935417
6.9675 | 0.4929167
6.979167 | 0.4925
6.99 | 0.493125
7.003333 | 0.4927083
7.015 | 0.4922917
7.0275 | 0.4925
7.039167 | 0.493125
7.0525 | 0.493125
7.064167 | 0.4922917
7.075833 | 0.4925
7.0875 | 0.4929167
7.1 | 0.4922917
7.1125 | 0.4920833
7.123333 | 0.493125
7.135833 | 0.4925
7.148333 | 0.4929167
7.160833 | 0.4920833
7.1725 | 0.4925
7.183333 | 0.4929167
7.195833 | 0.491875
7.209167 | 0.4929167
7.22 | 0.4920833
7.233333 | 0.493125
7.244167 | 0.4929167
7.256667 | 0.4925
7.268333 | 0.4927083
7.281667 | 0.4925
7.293333 | 0.4929167
7.306667 | 0.4929167
7.3175 | 0.4922917
7.329167 | 0.4927083
7.340833 | 0.4925
7.3525 | 0.4922917
7.365833 | 0.4933333
7.379167 | 0.4925
7.389167 | 0.4925
7.400833 | 0.4916667
7.414167 | 0.4925
7.425833 | 0.4920833
7.439167 | 0.4920833
7.450833 | 0.4927083
7.461667 | 0.4922917
7.473333 | 0.4929167
7.486667 | 0.4929167
7.5 | 0.4933333
7.511667 | 0.4922917
7.5225 | 0.4925
7.535833 | 0.4927083
7.549167 | 0.4925
7.56 | 0.4927083
7.573333 | 0.4925
7.585 | 0.493125
7.595833 | 0.4925
7.609167 | 0.4929167
7.62 | 0.4927083
7.631667 | 0.4922917
7.644167 | 0.4927083
7.656667 | 0.4927083
7.669167 | 0.4920833
7.680833 | 0.4922917
7.6925 | 0.4922917
7.705833 | 0.4929167
7.718333 | 0.4922917
7.728333 | 0.4925
7.7425 | 0.4927083
7.751667 | 0.493125
7.764167 | 0.4922917
7.7775 | 0.4935417
7.789167 | 0.493125
7.8025 | 0.4927083
7.815 | 0.4922917
7.825 | 0.4929167
7.838333 | 0.493125
7.851667 | 0.4933333
7.864167 | 0.4929167
7.8775 | 0.4929167
7.8875 | 0.4933333
7.900833 | 0.4927083
7.9125 | 0.4929167
7.923333 | 0.4929167
7.935 | 0.4929167
7.9475 | 0.4929167
7.96 | 0.4922917
7.973333 | 0.4922917
7.985 | 0.4929167
7.995833 | 0.493125
8.01 | 0.493125
8.021667 | 0.493125
8.035 | 0.4929167
8.045 | 0.4929167
8.0575 | 0.493125
8.069167 | 0.4925
8.081667 | 0.4935417
8.094167 | 0.49375
8.106667 | 0.4927083
8.116667 | 0.4922917
8.129167 | 0.4925
8.141667 | 0.493125
8.154167 | 0.4929167
8.165 | 0.4933333
8.179167 | 0.4927083
8.19 | 0.4927083
8.2025 | 0.49375
8.213333 | 0.493125
8.225833 | 0.4935417
8.239167 | 0.4929167
8.250833 | 0.49375
8.264167 | 0.4933333
8.275833 | 0.4922917
8.2875 | 0.4933333
8.298333 | 0.493125
8.310833 | 0.4933333
8.325 | 0.4935417
8.335833 | 0.4929167
8.3475 | 0.4935417
8.36 | 0.4935417
8.370833 | 0.4935417
8.385 | 0.4933333
8.3975 | 0.49375
8.409167 | 0.4933333
8.419167 | 0.49375
8.4325 | 0.4935417
8.445 | 0.493125
8.4575 | 0.4939583
8.47 | 0.4927083
8.479167 | 0.4945833
8.4925 | 0.4933333
8.504167 | 0.493125
8.5175 | 0.493125
8.53 | 0.4939583
8.541667 | 0.4929167
8.553333 | 0.4935417
8.565 | 0.4935417
8.579167 | 0.4925
8.591667 | 0.4933333
8.601667 | 0.4935417
8.614167 | 0.4941667
8.625 | 0.49375
8.639167 | 0.4927083
8.651667 | 0.4929167
8.663333 | 0.4935417
8.673333 | 0.4925
8.685833 | 0.4933333
8.699167 | 0.4929167
8.71 | 0.4941667
8.723333 | 0.49375
8.733333 | 0.4933333
8.7475 | 0.4927083
8.760833 | 0.4935417
8.771667 | 0.4935417
8.784167 | 0.4933333
8.7975 | 0.4925
8.809167 | 0.4929167
8.819167 | 0.4933333
8.830833 | 0.4945833
8.845 | 0.4933333
8.8575 | 0.49375
8.869167 | 0.493125
8.88 | 0.4927083
8.891667 | 0.4933333
8.904167 | 0.4920833
8.918333 | 0.493125
8.928333 | 0.4927083
8.939167 | 0.493125
8.954167 | 0.4935417
8.966667 | 0.493125
8.976667 | 0.493125
8.988333 | 0.4927083
9.001667 | 0.4925
9.014167 | 0.4933333
9.025833 | 0.493125
9.0375 | 0.4929167
9.049167 | 0.493125
9.061667 | 0.4935417
9.071667 | 0.4927083
9.085833 | 0.49375
9.096667 | 0.493125
9.108333 | 0.4920833
9.121667 | 0.4929167
9.134167 | 0.491875
9.1475 | 0.4929167
9.1575 | 0.4927083
9.169167 | 0.4929167
9.181667 | 0.4929167
9.1925 | 0.4922917
9.206667 | 0.493125
9.22 | 0.4922917
9.231667 | 0.4929167
9.2425 | 0.4922917
9.254167 | 0.4916667
9.269167 | 0.4916667
9.2775 | 0.4922917
9.289167 | 0.4925
9.304167 | 0.4925
9.314167 | 0.4922917
9.325833 | 0.4922917
9.339167 | 0.4922917
9.350833 | 0.4916667
9.3625 | 0.4920833
9.374167 | 0.491875
9.3875 | 0.4914583
9.398333 | 0.4920833
9.411667 | 0.4922917
9.423333 | 0.4922917
9.436667 | 0.491875
9.4475 | 0.4922917
9.46 | 0.4922917
9.473333 | 0.4914583
9.481667 | 0.4916667
9.496667 | 0.4916667
9.5075 | 0.4914583
9.52 | 0.4914583
9.5325 | 0.49125
9.546667 | 0.491875
9.556667 | 0.4916667
9.568333 | 0.491875
9.58 | 0.4910417
9.5925 | 0.4910417
9.604167 | 0.4916667
9.616667 | 0.4904167
9.63 | 0.491875
9.64 | 0.491875
9.6525 | 0.4910417
9.665833 | 0.4914583
9.6775 | 0.491875
9.689167 | 0.4916667
9.7 | 0.4916667
9.713333 | 0.4908333
9.725 | 0.4910417
9.738333 | 0.49125
9.751667 | 0.4904167
9.763333 | 0.4902083
9.774167 | 0.4908333
9.786667 | 0.490625
9.798333 | 0.490625
9.811667 | 0.49125
9.8225 | 0.490625
9.833333 | 0.490625
9.845833 | 0.4916667
9.858333 | 0.49125
9.871667 | 0.4904167
9.881667 | 0.4910417
9.895833 | 0.4910417
9.906667 | 0.490625
9.918333 | 0.490625
9.93 | 0.4904167
9.941667 | 0.4902083
9.953333 | 0.4902083
9.966667 | 0.4904167
9.979167 | 0.4904167
9.9925 | 0.4904167
10.00333 | 0.4908333
10.01417 | 0.490625
10.02667 | 0.4916667
10.04 | 0.4908333
10.0525 | 0.4895833
10.06333 | 0.4902083
10.075 | 0.4902083
10.08667 | 0.4902083
10.1 | 0.49
10.1125 | 0.490625
10.12333 | 0.4908333
10.13667 | 0.4902083
10.1475 | 0.490625
10.16 | 0.490625
10.17333 | 0.4902083
10.185 | 0.4902083
10.1975 | 0.4897917
10.20833 | 0.489375
10.22083 | 0.4904167
10.23167 | 0.4897917
10.245 | 0.4895833
10.25667 | 0.4897917
10.26917 | 0.490625
10.28 | 0.489375
10.29333 | 0.490625
10.30333 | 0.4895833
10.3175 | 0.4897917
10.32833 | 0.4897917
10.34 | 0.49
10.3525 | 0.4902083
10.36833 | 0.49
10.3775 | 0.49
10.3875 | 0.4895833
10.40167 | 0.49
10.41167 | 0.4895833
10.42667 | 0.49
10.4375 | 0.4895833
10.45083 | 0.4897917
10.46083 | 0.4902083
10.47333 | 0.49
10.48667 | 0.4902083
10.4975 | 0.4902083
10.50917 | 0.489375
10.52333 | 0.49
10.53583 | 0.4897917
10.54667 | 0.4895833
10.55833 | 0.4897917
10.57167 | 0.4897917
10.58333 | 0.49
10.595 | 0.4897917
10.60667 | 0.4889583
10.62083 | 0.4891667
10.6325 | 0.4897917
10.6425 | 0.489375
10.655 | 0.4895833
10.6675 | 0.489375
10.68 | 0.4902083
10.69167 | 0.489375
10.70167 | 0.4889583
10.71583 | 0.4895833
10.7275 | 0.489375
10.74 | 0.4895833
10.75167 | 0.4891667
10.76417 | 0.4895833
10.77667 | 0.49
10.7875 | 0.4889583
10.80083 | 0.4889583
10.81167 | 0.4891667
10.825 | 0.489375
10.8375 | 0.4889583
10.84917 | 0.4897917
10.85917 | 0.4895833
10.8725 | 0.4895833
10.885 | 0.4891667
10.8975 | 0.48875
10.90917 | 0.4889583
10.9225 | 0.4883333
10.93333 | 0.489375
10.94667 | 0.4891667
10.95667 | 0.489375
10.96917 | 0.48875
10.98083 | 0.4895833
10.99417 | 0.4895833
11.005 | 0.489375
11.01917 | 0.48875
11.03 | 0.489375
11.04333 | 0.4889583
11.05417 | 0.48875
11.065 | 0.4889583
11.07583 | 0.48875
11.09 | 0.4889583
11.10167 | 0.48875
11.115 | 0.4889583
11.12667 | 0.488125
11.13833 | 0.4889583
11.15083 | 0.4883333
11.1625 | 0.488125
11.17333 | 0.4885417
11.185 | 0.48875
11.2 | 0.4883333
11.2125 | 0.488125
11.2225 | 0.48875
11.23417 | 0.4883333
11.2475 | 0.4885417
11.2575 | 0.4889583
11.27083 | 0.4885417
11.28167 | 0.4879167
11.295 | 0.4875
11.30667 | 0.4883333
11.31917 | 0.4883333
11.33167 | 0.4877083
11.3425 | 0.4879167
11.355 | 0.4879167
11.3675 | 0.4879167
11.37917 | 0.4877083
11.3925 | 0.4866667
11.40167 | 0.4875
11.41583 | 0.4879167
11.42833 | 0.4875
11.43917 | 0.4883333
11.45083 | 0.4877083
11.46333 | 0.4872917
11.47583 | 0.4872917
11.4875 | 0.4879167
11.5 | 0.4875
11.51333 | 0.4877083
11.5225 | 0.4870833
11.53583 | 0.4875
11.54917 | 0.4870833
11.5575 | 0.4872917
11.5725 | 0.48625
11.58333 | 0.4872917
11.595 | 0.486875
11.60833 | 0.4866667
11.62083 | 0.4866667
11.6325 | 0.4864583
11.64417 | 0.4866667
11.65417 | 0.48625
11.6675 | 0.4864583
11.68 | 0.486875
11.69417 | 0.486875
11.70417 | 0.486875
11.71583 | 0.48625
11.7275 | 0.4864583
11.74 | 0.4864583
11.75083 | 0.48625
11.765 | 0.4866667
11.77583 | 0.4860417
11.79 | 0.4866667
11.80083 | 0.4858333
11.81167 | 0.4858333
11.82417 | 0.48625
11.83583 | 0.4860417
11.8475 | 0.4858333
11.85917 | 0.48625
11.87333 | 0.4858333
11.88417 | 0.4854167
11.89667 | 0.4852083
11.90833 | 0.4852083
11.92167 | 0.4854167
11.93333 | 0.4839583
11.94417 | 0.4854167
11.95583 | 0.4852083
11.96917 | 0.4845833
11.97917 | 0.485625
11.99333 | 0.4852083
12.00417 | 0.4845833
12.01667 | 0.4847917
12.02667 | 0.4852083
12.03917 | 0.484375
12.0525 | 0.4839583
12.065 | 0.4839583
12.07583 | 0.4841667
12.08917 | 0.4839583
12.1 | 0.4835417
12.11167 | 0.48375
12.1225 | 0.4841667
12.13667 | 0.48375
12.1475 | 0.4839583
12.15917 | 0.4835417
12.1725 | 0.4835417
12.18417 | 0.483125
12.195 | 0.4835417
12.20667 | 0.4829167
12.21833 | 0.4825
12.23083 | 0.4822917
12.24333 | 0.4822917
12.255 | 0.4822917
12.26667 | 0.4816667
12.27917 | 0.4808333
12.29167 | 0.4810417
12.3025 | 0.4810417
12.3125 | 0.4808333
12.32417 | 0.4808333
12.3375 | 0.4804167
12.34917 | 0.4802083
12.36083 | 0.4791667
12.37083 | 0.4789583
12.38417 | 0.4783333
12.395 | 0.4785417
12.40583 | 0.4783333
12.41833 | 0.4770833
12.42833 | 0.476875
12.44 | 0.4764583
12.45333 | 0.4758333
12.46333 | 0.4752083
12.475 | 0.4747917
12.48667 | 0.4747917
12.4975 | 0.4733333
12.5075 | 0.4722917
12.52 | 0.471875
12.52917 | 0.4710417
12.54 | 0.4710417
12.5525 | 0.47
12.5625 | 0.46875
12.57583 | 0.4685417
12.58583 | 0.4672917
12.59667 | 0.4652083
12.60667 | 0.4652083
12.61833 | 0.4639583
12.62833 | 0.463125
12.64083 | 0.4616667
12.64917 | 0.4602083
12.66 | 0.4585417
12.67083 | 0.4585417
12.68083 | 0.4566667
12.6925 | 0.455625
12.7 | 0.4541667
12.71 | 0.4533333
12.72083 | 0.45125
12.73083 | 0.45
12.74083 | 0.448125
12.75 | 0.4464583
12.75917 | 0.4445833
12.77 | 0.443125
12.77917 | 0.4410417
12.79083 | 0.43875
12.8 | 0.4375
12.81 | 0.4354167
12.8175 | 0.4335417
12.82917 | 0.4316667
12.8375 | 0.4295833
12.8475 | 0.4275
12.85583 | 0.4258333
12.86417 | 0.4233333
12.87417 | 0.4208333
12.885 | 0.4189583
12.89167 | 0.41625
12.9 | 0.414375
12.91083 | 0.4116667
12.91833 | 0.4091667
12.92833 | 0.4070833
12.93667 | 0.404375
12.9425 | 0.4027083
12.95333 | 0.3991667
12.9625 | 0.3958333
12.97167 | 0.394375
12.9775 | 0.3910417
12.9875 | 0.3885417
12.995 | 0.3852083
13.0025 | 0.3833333
13.0125 | 0.38
13.01833 | 0.3770833
13.02833 | 0.3741667
13.035 | 0.3708333
13.04333 | 0.3679167
13.0525 | 0.3652083
13.06 | 0.3622917
13.06833 | 0.3591667
13.075 | 0.355625
13.08417 | 0.3533333
13.09 | 0.3489583
13.09833 | 0.3460417
13.10583 | 0.3429167
13.1125 | 0.3395833
13.12 | 0.335625
13.12583 | 0.3333333
13.13667 | 0.3297917
13.14167 | 0.32625
13.15 | 0.3222917
13.1575 | 0.3191667
13.16417 | 0.3154167
13.1725 | 0.3114583
13.18 | 0.3077083
13.185 | 0.3047917
13.19167 | 0.30125
13.20083 | 0.2966667
13.2075 | 0.29375
13.2125 | 0.2895833
13.22083 | 0.2852083
13.22583 | 0.281875
13.235 | 0.278125
13.2425 | 0.27375
13.24917 | 0.2708333
13.25583 | 0.2664583
13.26167 | 0.2629167
13.2675 | 0.2583333
13.275 | 0.254375
13.28083 | 0.2502083
13.2875 | 0.2466667
13.29583 | 0.2420833
13.3 | 0.2389583
13.30667 | 0.2341667
13.31417 | 0.23
13.32083 | 0.22625
13.3275 | 0.2214583
13.33417 | 0.2170833
13.3425 | 0.2125
13.34583 | 0.20875
13.3525 | 0.2045833
13.35833 | 0.2008333
13.365 | 0.1952083
13.37167 | 0.1908333
13.3775 | 0.1879167
13.385 | 0.1825
13.39 | 0.1783333
13.39417 | 0.1735417
13.40083 | 0.1697917
13.40833 | 0.1645833
13.415 | 0.1608333
13.42 | 0.1564583
13.4275 | 0.1510417
13.43167 | 0.1475
13.43667 | 0.1425
13.4425 | 0.1372917
13.45 | 0.1335417
13.45583 | 0.128125
13.4625 | 0.1235417
13.4675 | 0.1195833
13.47333 | 0.1147917
13.47917 | 0.11
13.48167 | 0.1047917
13.48917 | 0.09979167
13.49583 | 0.09645833
13.50083 | 0.09125
13.50667 | 0.08645833
13.5125 | 0.08083333
13.51833 | 0.07604167
13.5225 | 0.07166667
13.53167 | 0.06729167
13.53583 | 0.0625
13.54 | 0.056875
13.545 | 0.05229167
13.55083 | 0.046875
13.5575 | 0.043125
13.5625 | 0.038125
13.5675 | 0.03291667
13.5725 | 0.02791667
13.57833 | 0.02270833
13.58333 | 0.01791667
13.58833 | 0.013125
13.5925 | 0.008125
13.6 | 0.002708333
13.603 | 0

## PSC
Isc [mA*cm2] | 7.55141
Imp [mA*cm2] | 4.53787
Vmp [V] | 0.56176
Voc [V] | 0.753649
b | 0.6009301
a | 0.7453868
V | I experimental
0 | 7.55141
0.0395878 | 7.40134
0.0798165 | 7.20454
0.120044 | 6.9984
0.160281 | 6.9044
0.199905 | 6.77303
0.240128 | 6.50146
0.279745 | 6.28598
0.319968 | 6.00507
0.3602 | 5.855
0.399817 | 5.63952
0.43943 | 5.35861
0.479661 | 5.1992
0.520493 | 4.91828
0.5601 | 4.56261
0.600322 | 4.2817
0.640522 | 3.71107
0.680095 | 2.92549
0.71964 | 1.76608
0.753649 | 0

## CTJ30
Isc [A] | 0.473
Imp [A] | 0.454
Vmp [V] | 2.31
Voc [V] | 2.61
b | 0.9598309
a | 0.8850575
V | I experimental
-0.00208766 | 0.473132
0.0130541 | 0.474415
0.0357861 | 0.473797
0.0585132 | 0.473814
0.090336 | 0.473202
0.114573 | 0.473857
0.13883 | 0.471967
0.158517 | 0.473254
0.196377 | 0.475827
0.23881 | 0.474587
0.294861 | 0.475902
0.331253 | 0.472114
0.360046 | 0.4715
0.39943 | 0.472802
0.450925 | 0.475385
0.484288 | 0.471595
0.535798 | 0.47227
0.572166 | 0.471662
0.611569 | 0.47042
0.641848 | 0.473623
0.663045 | 0.475547
0.681242 | 0.473653
0.710039 | 0.472403
0.735753 | 0.478146
0.776676 | 0.47627
0.82368 | 0.471854
0.866113 | 0.470615
0.910033 | 0.473192
0.958493 | 0.476409
0.98276 | 0.473247
1.02066 | 0.470097
1.04791 | 0.473933
1.1055 | 0.471433
1.1676 | 0.474024
1.21308 | 0.471515
1.25095 | 0.472816
1.30246 | 0.472855
1.35396 | 0.475438
1.40094 | 0.472931
1.44188 | 0.469782
1.47973 | 0.473627
1.51916 | 0.468569
1.56159 | 0.46733
1.60702 | 0.47118
1.64944 | 0.471848
1.70701 | 0.471892
1.7646 | 0.470028
1.80401 | 0.468787
1.84038 | 0.466907
1.88432 | 0.46694
1.94945 | 0.469534
2.01612 | 0.47022
2.05553 | 0.467707
2.1313 | 0.465857
2.17979 | 0.465258
2.21614 | 0.467193
2.26012 | 0.461504
2.29954 | 0.45899
2.32989 | 0.452018
2.35114 | 0.447582
2.37089 | 0.439966
2.40129 | 0.427271
2.41501 | 0.417106
2.42723 | 0.403125
2.44701 | 0.39233
2.45773 | 0.377711
2.4684 | 0.369452
2.48522 | 0.349115
2.49297 | 0.326228
2.51131 | 0.305892
2.52058 | 0.282369
2.52828 | 0.265205
2.53902 | 0.248679
2.55284 | 0.224524
2.56054 | 0.20736
2.56683 | 0.178112
2.57304 | 0.157767
2.58076 | 0.139331
2.59001 | 0.118352
2.59778 | 0.0922847
2.60554 | 0.0681253
2.61178 | 0.0452365
2.6195 | 0.0261644
2.6212 | 0.00136436

## ATJ
Isc [A] | 0.454
Imp [A] | 0.431
Vmp [V] | 2.3
Voc [V] | 2.6
b | 0.9493392
a | 0.8846154
V | I experimental
0.0178571 | 0.432082
0.0535714 | 0.431399
0.0892857 | 0.431399
0.141234 | 0.430717
0.176948 | 0.431399
0.224026 | 0.431399
0.337662 | 0.430717
0.431818 | 0.430717
0.49513 | 0.431399
0.566558 | 0.431399
0.657468 | 0.430717
0.737013 | 0.430717
0.811688 | 0.430717
0.873377 | 0.430034
0.948052 | 0.430717
1.00649 | 0.430034
1.08442 | 0.430717
1.14935 | 0.430717
1.18994 | 0.431399
1.22403 | 0.432082
1.24513 | 0.432765
1.28247 | 0.431399
1.32955 | 0.430717
1.35877 | 0.430034
1.38474 | 0.429352
1.45455 | 0.428669
1.48864 | 0.428669
1.54058 | 0.429352
1.59578 | 0.429352
1.67857 | 0.429352
1.70942 | 0.427304
1.76786 | 0.426621
1.80519 | 0.426621
1.86364 | 0.425256
1.9237 | 0.425939
1.96591 | 0.425939
2.02922 | 0.425939
2.08117 | 0.425256
2.14448 | 0.426621
2.18019 | 0.425939
2.21266 | 0.426621
2.23864 | 0.423891
2.25649 | 0.421843
2.27435 | 0.417065
2.29708 | 0.414334
2.31494 | 0.410239
2.33442 | 0.404096
2.35065 | 0.39727
2.36688 | 0.391809
2.37987 | 0.383618
2.3961 | 0.376109
2.41071 | 0.363823
2.4237 | 0.353584
2.43344 | 0.34198
2.44805 | 0.32901
2.45779 | 0.311945
2.46591 | 0.302389
2.4789 | 0.285324
2.49188 | 0.272355
2.49513 | 0.258703
2.5 | 0.248464
2.50487 | 0.240956
2.51136 | 0.232082
2.51623 | 0.220478
2.5211 | 0.206143
2.52922 | 0.193174
2.53734 | 0.177474
2.54058 | 0.16587
2.54545 | 0.148805
2.55032 | 0.134471
2.56006 | 0.115358
2.56818 | 0.0976109
2.5763 | 0.0764505
2.57955 | 0.0580205
2.58117 | 0.0457338
2.58279 | 0.0389078
2.58929 | 0.0293515
2.59091 | 0.0197952
2.59253 | 0.0102389
2.59416 | 0.00204778
2.59416 | -0.00136519

## Hoja1
Isc [A] | 0.7605 | 0.5239 | 0.4628 | 0.5202 | 1.032 | 8.21 | 0.50344 | 7.55141
Imp [A] | 0.6894 | 0.496 | 0.4389 | 0.5044 | 0.9255 | 7.61 | 0.48476 | 4.537869864
Vmp [V] | 0.4507 | 2.27 | 2.41 | 2.411 | 12.493 | 26.3 | 12.099 | 0.56176
Voc [V] | 0.5727 | 2.565 | 2.726 | 2.7 | 16.778 | 32.9 | 13.575 | 0.753649
betha | 0.9065089 | 0.9467456 | 0.9483578 | 0.9696271 | 0.8968023 | 0.9269184 | 0.9628953 | 0.6009301
alpha | 0.786974 | 0.8849903 | 0.8840792 | 0.892963 | 0.744606 | 0.7993921 | 0.8912707 | 0.7453868
k | 10.03677 | 27.60477 | 27.25743 | 30.44602 | 6.93745 | 11.08133 | 29.8261 | 9.334672